## Summary
small area (.049 cm2) | [10 empty] | large area (1 cm2)
node, | Rsheet ohms/sq | Jsc | Voc | Pmpp | Vmpp | Jmpp | FF | Eff | Rsh | Rs | node | Rsheet ohms/sq | Jsc | Voc | Pmpp | Vmpp | Jmpp | FF | Eff | Rsh | Rs
[n8453]: | 0.7142857 | 17.14 | 1.181 | 17.77 | 1.08 | 16.45 | 87.79 | 17.766 | 123.94 | 2.057 | [n8731]: -- | 0.7142857 | 17.41 | 1.181 | 16 | 0.96 | 16.67 | 77.79 | 16.003 | 105.641 | 5.652
[n8809]: | 10.95429 | 17.14 | 1.18 | 16.33 | 0.99 | 16.5 | 80.76 | 16.335 | 111.439 | 4.889 | [n8625]: -- | 10.95429 | 17.41 | 1.182 | 13.2 | 0.8056 | 16.39 | 64.14 | 13.204 | 83.309 | 16.042
[n8921]: | 21.19429 | 17.14 | 1.179 | 14.73 | 0.9 | 16.37 | 72.9 | 14.731 | 100.189 | 6.674 | [n8861]: -- | 21.19429 | 17.41 | 1.182 | 10.64 | 0.7087 | 15.01 | 51.69 | 10.641 | 71.444 | 26.191
[n9033]: | 31.43429 | 17.14 | 1.178 | 12.96 | 0.81 | 16 | 64.21 | 12.963 | 88.456 | 8.19 | [n8701]: -- | 31.43429 | 17.41 | 1.181 | 8.528 | 0.63 | 13.54 | 41.49 | 8.528 | 58.432 | 36.379
[n9145}: | 41.67243 | 17.13 | 1.178 | 11.96 | 0.78 | 15.34 | 59.29 | 11.964 | 82.491 | 8.991 | [n8706]: -- | 41.67243 | 17.4 | 1.182 | 7.004 | 0.63 | 11.12 | 34.04 | 7.004 | 6.871 | 46.62
[n8537]: | 52.98571 | 17.13 | 1.177 | 10.64 | 0.78 | 13.64 | 52.76 | 10.64 | 79.899 | 10.095 | [n8873]: -- | 52.98571 | 15.69 | 1.18 | 5.248 | 0.63 | 8.331 | 28.35 | 5.248 | 0.1 | 60.079
[n9045]: | 17.85714 | 17.14 | 1.179 | 15.23 | 0.93 | 16.38 | 75.36 | 15.232 | 103.593 | 6.182
[n9157]: | 35.71429 | 17.13 | 1.178 | 12.51 | 0.81 | 15.44 | 61.98 | 12.51 | 85.438 | 8.562
| ohm/sqr | Jsc | Voc | FF | PCE
| 0.7142857 | 1.015753 | 1 | 0.8860918 | 0.9007655
| 10.95429 | 1.015753 | 1.001695 | 0.7942051 | 0.8083257
| 21.19429 | 1.015753 | 1.002545 | 0.7090535 | 0.7223542
| 31.43429 | 1.015753 | 1.002547 | 0.646161 | 0.6578724
| 41.67243 | 1.015762 | 1.003396 | 0.5741272 | 0.5854229
| 52.98571 | 0.915937 | 1.002549 | 0.5373389 | 0.4932331

## small_area_jv_curves_nanowires
|  |  | 0.7 ohm/sqsr |  | 53 ohm/sqr |  | 10.95 ohm/sqr |  | 21.2 ohm/sqr |  | 31.4 ohm/sqsr |  | 17.8 ohm/sqr |  | 41.7 ohm/sqr | I-VCurve Y(n9157_iv_original) X | 31.4 ohm/sqr
small area (.049 cm2) |  | 0 | 17.137567 | 0 | 17.13343 | 0 | 17.136919 | 0 | 17.136181 | 0 | 17.135235 | 0 | 17.136419 | 0 | 17.134566 | 0 | 17.134941
node, | Rsheet ohms/sq | 0.06 | 17.137083 | 0.06 | 17.132679 | 0.06 | 17.136381 | 0.06 | 17.135582 | 0.06 | 17.134556 | 0.06 | 17.13584 | 0.06 | 17.133838 | 0.06 | 17.134239
[n8450]: | 0.7142857 | 0.12 | 17.136557 | 0.12 | 17.131903 | 0.12 | 17.135798 | 0.12 | 17.134934 | 0.12 | 17.133824 | 0.12 | 17.135213 | 0.12 | 17.133079 | 0.12 | 17.13349
[n8806]: | 10.95429 | 0.18 | 17.135989 | 0.18 | 17.131031 | 0.18 | 17.135168 | 0.18 | 17.13423 | 0.18 | 17.133053 | 0.18 | 17.134533 | 0.18 | 17.132302 | 0.18 | 17.132714
[n8918]: | 21.19429 | 0.24 | 17.135375 | 0.24 | 17.129765 | 0.24 | 17.134485 | 0.24 | 17.13347 | 0.24 | 17.132263 | 0.24 | 17.133796 | 0.24 | 17.131506 | 0.24 | 17.131924
[n9030]: | 31.43429 | 0.3 | 17.134709 | 0.3 | 17.127101 | 0.3 | 17.133744 | 0.3 | 17.132668 | 0.3 | 17.131461 | 0.3 | 17.133005 | 0.3 | 17.130627 | 0.3 | 17.13111
[n9142]: | 41.67243 | 0.36 | 17.133987 | 0.36 | 17.120407 | 0.36 | 17.132944 | 0.36 | 17.131852 | 0.36 | 17.130613 | 0.36 | 17.132187 | 0.36 | 17.129384 | 0.36 | 17.13017
[n8534]: | 52.98571 | 0.42 | 17.133204 | 0.42 | 17.103535 | 0.42 | 17.132112 | 0.42 | 17.131036 | 0.42 | 17.129531 | 0.42 | 17.131366 | 0.42 | 17.126798 | 0.42 | 17.12869
|  | 0.48 | 17.132369 | 0.48 | 17.053497 | 0.48 | 17.131286 | 0.48 | 17.130191 | 0.48 | 17.127505 | 0.48 | 17.130547 | 0.48 | 17.120206 | 0.48 | 17.125307
|  | 0.54 | 17.131532 | 0.54 | 16.863687 | 0.54 | 17.130475 | 0.54 | 17.129127 | 0.54 | 17.122411 | 0.54 | 17.129649 | 0.54 | 17.103427 | 0.54 | 17.116539
|  | 0.6 | 17.130721 | 0.6 | 16.368047 | 0.6 | 17.129614 | 0.6 | 17.127113 | 0.6 | 17.109222 | 0.6 | 17.128302 | 0.6 | 17.054943 | 0.6 | 17.093989
|  | 0.6 | 17.130721 | 0.6 | 16.368047 | 0.6 | 17.129614 | 0.6 | 17.127113 | 0.6 | 17.109222 | 0.6 | 17.128302 | 0.6 | 17.054943 | 0.6 | 17.093989
|  | 0.63 | 17.13032 | 0.63 | 16.013569 | 0.63 | 17.129091 | 0.63 | 17.125145 | 0.63 | 17.096141 | 0.63 | 17.127127 | 0.63 | 16.992256 | 0.63 | 17.069721
|  | 0.66 | 17.129911 | 0.66 | 15.608575 | 0.66 | 17.128401 | 0.66 | 17.121887 | 0.66 | 17.073792 | 0.66 | 17.125218 | 0.66 | 16.86525 | 0.66 | 17.022911
|  | 0.69 | 17.129469 | 0.69 | 15.163761 | 0.69 | 17.12738 | 0.69 | 17.11655 | 0.69 | 17.031535 | 0.69 | 17.12204 | 0.69 | 16.63722 | 0.69 | 16.926254
|  | 0.72 | 17.128949 | 0.72 | 14.685559 | 0.72 | 17.125732 | 0.72 | 17.107953 | 0.72 | 16.94423 | 0.72 | 17.116797 | 0.72 | 16.296027 | 0.72 | 16.736909
|  | 0.75 | 17.128258 | 0.75 | 14.177417 | 0.75 | 17.122958 | 0.75 | 17.094107 | 0.75 | 16.767316 | 0.75 | 17.108313 | 0.75 | 15.85641 | 0.75 | 16.422347
|  | 0.78 | 17.127225 | 0.78 | 13.64073 | 0.78 | 17.118289 | 0.78 | 17.070853 | 0.78 | 16.456789 | 0.78 | 17.094663 | 0.78 | 15.339052 | 0.78 | 15.984481
|  | 0.81 | 17.125534 | 0.81 | 13.075384 | 0.81 | 17.110601 | 0.81 | 17.027901 | 0.81 | 16.003897 | 0.81 | 17.071977 | 0.81 | 14.759173 | 0.81 | 15.444956
|  | 0.84 | 17.122643 | 0.84 | 12.480014 | 0.84 | 17.098206 | 0.84 | 16.93898 | 0.84 | 15.428942 | 0.84 | 17.030813 | 0.84 | 14.125468 | 0.84 | 14.823988
|  | 0.87 | 17.117699 | 0.87 | 11.852065 | 0.87 | 17.07814 | 0.87 | 16.746612 | 0.87 | 14.755116 | 0.87 | 16.94664 | 0.87 | 13.441606 | 0.87 | 14.134067
|  | 0.9 | 17.109467 | 0.9 | 11.187671 | 0.9 | 17.043816 | 0.9 | 16.367384 | 0.9 | 13.997322 | 0.9 | 16.761613 | 0.9 | 12.707454 | 0.9 | 13.38069
|  | 0.93 | 17.096182 | 0.93 | 10.481349 | 0.93 | 16.977935 | 0.93 | 15.746257 | 0.93 | 13.1617 | 0.93 | 16.378149 | 0.93 | 11.919596 | 0.93 | 12.563825
|  | 0.96 | 17.074939 | 0.96 | 9.7253978 | 0.96 | 16.833706 | 0.96 | 14.887984 | 0.96 | 12.247 | 0.96 | 15.709974 | 0.96 | 11.07119 | 0.96 | 11.678542
|  | 0.99 | 17.039512 | 0.99 | 8.9088449 | 0.99 | 16.499817 | 0.99 | 13.819897 | 0.99 | 11.244953 | 0.99 | 14.739741 | 0.99 | 10.151091 | 0.99 | 10.714585
|  | 1.02 | 16.973256 | 1.02 | 8.0155676 | 1.02 | 15.788493 | 1.02 | 12.556006 | 1.02 | 10.138992 | 1.02 | 13.489533 | 1.02 | 9.1419113 | 1.02 | 9.6546191
|  | 1.05 | 16.826798 | 1.05 | 7.0208727 | 1.05 | 14.526041 | 1.05 | 11.084809 | 1.05 | 8.9006293 | 1.05 | 11.967693 | 1.05 | 8.0162766 | 1.05 | 8.470466
|  | 1.08 | 16.449957 | 1.08 | 5.8851038 | 1.08 | 12.636348 | 1.08 | 9.362293 | 1.08 | 7.4819396 | 1.08 | 10.143469 | 1.08 | 6.7297084 | 1.08 | 7.1157267
|  | 1.11 | 15.398225 | 1.11 | 4.5416069 | 1.11 | 10.063336 | 1.11 | 7.297456 | 1.11 | 5.8012073 | 1.11 | 7.9295903 | 1.11 | 5.2072921 | 1.11 | 5.5118983
|  | 1.14 | 12.487868 | 1.14 | 2.875284 | 1.14 | 6.6548345 | 1.14 | 4.7251765 | 1.14 | 3.71809 | 1.14 | 5.1551133 | 1.14 | 3.3204082 | 1.14 | 3.5242876
|  | 1.17 | 5.2873278 | 1.17 | 0.69351304 | 1.17 | 2.1012646 | 1.17 | 1.3741529 | 1.17 | 1.0028587 | 1.17 | 1.5337191 | 1.17 | 0.85678652 | 1.17 | 0.93164697
|  | 1.2 | -9.294061 | 1.2 | -2.2782673 | 1.2 | -4.0344842 | 1.2 | -3.1206233 | 1.2 | -2.6602402 | 1.2 | -3.3193601 | 1.2 | -2.479707 | 1.2 | -2.5721922

## large_area_jv_curves_nanowires
|  | I-VCurve Y(n8625_iv_original) X | 10.95 ohm/sqr | I-VCurve Y(n8701_iv_original) X | 31.4 ohm/sq | I-VCurve Y(n8706_iv_original) X | 41.7 ohm/sqr | I-VCurve Y(n8731_iv_original) X | 0.7 ohm/sq | I-VCurve Y(n8761_iv_original) X | n8761 | I-VCurve Y(n8861_iv_original) X | 21.2 ohm/sq | I-VCurve Y(n8873_iv_original) X | 53 ohm/sqr | I-VCurve Y(n9198_iv_original) X | n9198
large area (1 cm2) |  | 0 | 17.41264 | 0 | 17.40757 | 0 | 17.401045 | 0 | 17.41447 | 0 | 13.161143 | 0 | 17.410347 | 0 | 15.692798 | 0 | 12.133251
node | Rsheet ohms/sq | 0.06 | 17.41192 | 0.06 | 17.406543 | 0.03 | 17.396678 | 0.06 | 17.413903 | 0.06 | 12.669079 | 0.06 | 17.409507 | 0.06 | 15.093825 | 0.06 | 11.658474
[n8731]: -- | 0.7142857 | 0.12 | 17.41114 | 0.12 | 17.404755 | 0.06 | 17.389574 | 0.12 | 17.413288 | 0.12 | 12.165215 | 0.12 | 17.408676 | 0.12 | 14.466177 | 0.12 | 11.173557
[n8625]: -- | 10.95429 | 0.18 | 17.410313 | 0.18 | 17.400196 | 0.10133333 | 17.372446 | 0.18 | 17.412622 | 0.18 | 11.649038 | 0.18 | 17.407836 | 0.18 | 13.815895 | 0.18 | 10.677945
[n8861]: -- | 21.19429 | 0.24 | 17.409473 | 0.24 | 17.387726 | 0.12613333 | 17.355329 | 0.24 | 17.4119 | 0.24 | 11.119757 | 0.24 | 17.406828 | 0.24 | 13.145581 | 0.24 | 10.170996
[n8701]: -- | 31.43429 | 0.3 | 17.408643 | 0.3 | 17.355612 | 0.15368889 | 17.325477 | 0.3 | 17.411119 | 0.3 | 10.576505 | 0.3 | 17.405029 | 0.3 | 12.456607 | 0.3 | 9.6520315
[n8706]: -- | 41.67243 | 0.36 | 17.4078 | 0.33 | 17.322276 | 0.18124444 | 17.274645 | 0.36 | 17.410291 | 0.36 | 10.018251 | 0.36 | 17.400411 | 0.36 | 11.749441 | 0.36 | 9.1201395
[n8873]: -- | 52.98571 | 0.42 | 17.406777 | 0.338 | 17.309526 | 0.2088 | 17.17665 | 0.42 | 17.409451 | 0.42 | 9.4437601 | 0.42 | 17.387822 | 0.42 | 11.023929 | 0.42 | 8.5743881
[n9198]: -- | 65.01143 | 0.48 | 17.404917 | 0.35115556 | 17.284012 | 0.22165926 | 17.113659 | 0.48 | 17.40862 | 0.48 | 8.8516817 | 0.45 | 17.375364 | 0.48 | 10.279557 | 0.48 | 8.0137379
|  | 0.54 | 17.400095 | 0.36431111 | 17.249214 | 0.22365959 | 17.111216 | 0.54 | 17.407776 | 0.54 | 8.2403698 | 0.498 | 17.336968 | 0.54 | 9.5155451 | 0.54 | 7.4369503
|  | 0.6 | 17.386941 | 0.38945284 | 17.149535 | 0.22588218 | 17.108309 | 0.6 | 17.406742 | 0.6 | 7.607902 | 0.52573333 | 17.292265 | 0.6 | 8.7309496 | 0.6 | 6.8426587
|  | 0.6 | 17.386941 | 0.40397917 | 17.063736 | 0.22810476 | 17.106109 | 0.6 | 17.406742 | 0.6 | 7.6079147 | 0.5396 | 17.257371 | 0.6 | 8.7309581 | 0.6 | 6.8426651
|  | 0.63 | 17.373884 | 0.4185055 | 16.952178 | 0.22824368 | 17.102176 | 0.63 | 17.405983 | 0.63 | 7.2830862 | 0.55747259 | 17.192473 | 0.63 | 8.3305684 | 0.63 | 6.5384861
|  | 0.66 | 17.352594 | 0.42948095 | 16.852705 | 0.22836715 | 17.096655 | 0.66 | 17.404839 | 0.66 | 6.9521219 | 0.57534519 | 17.094505 | 0.66 | 7.9246199 | 0.66 | 6.2293636
|  | 0.69 | 17.315447 | 0.44557828 | 16.686302 | 0.22859216 | 17.087038 | 0.69 | 17.40298 | 0.69 | 6.6146672 | 0.58606874 | 17.015729 | 0.69 | 7.5130122 | 0.69 | 5.9151046
|  | 0.72 | 17.243483 | 0.46847226 | 16.40514 | 0.22874716 | 17.0838 | 0.72 | 17.399872 | 0.72 | 6.2704564 | 0.6 | 16.884327 | 0.72 | 7.0955943 | 0.72 | 5.5955035
|  | 0.735 | 17.182279 | 0.4928925 | 16.046007 | 0.22886083 | 17.083397 | 0.75 | 17.394706 | 0.75 | 5.9190705 | 0.6 | 16.891015 | 0.75 | 6.6723381 | 0.75 | 5.2703723
|  | 0.75 | 17.09391 | 0.51894076 | 15.6358 | 0.22899723 | 17.083627 | 0.78 | 17.3863 | 0.78 | 5.5601738 | 0.6075 | 16.808404 | 0.78 | 6.2432284 | 0.78 | 4.9395743
|  | 0.7575 | 17.034923 | 0.54672557 | 15.15192 | 0.22915485 | 17.083565 | 0.81 | 17.372778 | 0.81 | 5.1934154 | 0.6185 | 16.677044 | 0.81 | 5.8081271 | 0.81 | 4.6029512
|  | 0.764 | 16.978434 | 0.56154414 | 14.881337 | 0.22939303 | 17.082939 | 0.84 | 17.350533 | 0.84 | 4.8185075 | 0.6295 | 16.526819 | 0.84 | 5.3670945 | 0.84 | 4.260382
|  | 0.7705 | 16.912117 | 0.5773506 | 14.582176 | 0.22980588 | 17.080649 | 0.87 | 17.310977 | 0.87 | 4.4351313 | 0.6405 | 16.356717 | 0.87 | 4.9201922 | 0.87 | 3.911784
|  | 0.78176667 | 16.774757 | 0.59772339 | 14.186856 | 0.23031964 | 17.077241 | 0.9 | 17.231415 | 0.9 | 4.0431084 | 0.6515 | 16.16901 | 0.9 | 4.4674997 | 0.9 | 3.5571962
|  | 0.79303333 | 16.609953 | 0.6 | 14.141317 | 0.23114166 | 17.071643 | 0.93 | 17.054893 | 0.93 | 3.642275 | 0.66421111 | 15.938516 | 0.93 | 4.0091462 | 0.93 | 3.1965985
|  | 0.80555185 | 16.3915 | 0.6 | 14.141382 | 0.23271264 | 17.060755 | 0.96 | 16.67022 | 0.96 | 3.232602 | 0.67720469 | 15.688893 | 0.96 | 3.54528 | 0.96 | 2.8300936
|  | 0.81807037 | 16.139327 | 0.63 | 13.53714 | 0.23571496 | 17.041264 | 0.99 | 15.948657 | 0.99 | 2.8141386 | 0.69019827 | 15.414641 | 0.99 | 3.0761584 | 0.99 | 2.4578278
|  | 0.83058889 | 15.853443 | 0.66 | 12.911224 | 0.23871727 | 17.02105 | 1.02 | 14.829577 | 1.02 | 2.3870564 | 0.70867803 | 15.014732 | 1.02 | 2.6019319 | 1.02 | 2.0799796
|  | 0.84310741 | 15.537259 | 0.69 | 12.269348 | 0.24272036 | 16.992813 | 1.05 | 13.317229 | 1.05 | 1.951648 | 0.72715779 | 14.58459 | 1.05 | 2.1228839 | 1.05 | 1.6967848
|  | 0.85701687 | 15.154432 | 0.72 | 11.609749 | 0.24805781 | 16.951991 | 1.08 | 11.402246 | 1.08 | 1.5082394 | 0.74604821 | 14.126747 | 1.08 | 1.6392572 | 1.08 | 1.3085088
|  | 0.87370823 | 14.655427 | 0.75 | 10.935918 | 0.25037071 | 16.934733 | 1.11 | 9.0136442 | 1.11 | 1.0572673 | 0.76493863 | 13.648855 | 1.11 | 1.1513087 | 1.11 | 0.91543237
|  | 0.89077051 | 14.106242 | 0.78 | 10.248675 | 0.25304339 | 16.91374 | 1.14 | 5.9795295 | 1.14 | 0.59920934 | 0.78424884 | 13.143263 | 1.14 | 0.65929976 | 1.14 | 0.51786122
|  | 0.90897027 | 13.48042 | 0.81 | 9.5480285 | 0.25826996 | 16.869677 | 1.17 | 2.004498 | 1.17 | 0.1345648 | 0.8134287 | 12.350427 | 1.17 | 0.16350895 | 1.17 | 0.1160951
|  | 0.93000111 | 12.710732 | 0.84 | 8.834388 | 0.26314809 | 16.825189 | 1.2 | -3.3036935 | 1.2 | -0.33616834 | 0.8434287 | 11.499486 | 1.2 | -0.33583471 | 1.2 | -0.2895665
|  | 0.95804222 | 11.611609 | 0.87 | 8.1090554 | 0.27247075 | 16.737977 | - | - | - | - | 0.8734287 | 10.620325 | - | - | - | -
|  | 0.98804222 | 10.347394 | 0.9 | 7.3713515 | 0.2817934 | 16.644098 | - | - | - | - | 0.9034287 | 9.7087557 | - | - | - | -
|  | 1.0180422 | 8.9946509 | 0.93 | 6.6233322 | 0.29111606 | 16.544468 | - | - | - | - | 0.9334287 | 8.768328 | - | - | - | -
|  | 1.0480422 | 7.5507779 | 0.96 | 5.8644434 | 0.30043871 | 16.43545 | - | - | - | - | 0.9634287 | 7.8001006 | - | - | - | -
|  | 1.0780422 | 6.0158938 | 0.99 | 5.0951815 | 0.30727532 | 16.355274 | - | - | - | - | 0.9934287 | 6.8047432 | - | - | - | -
|  | 1.1080422 | 4.3903629 | 1.02 | 4.3167227 | 0.31411194 | 16.269339 | - | - | - | - | 1.0234287 | 5.7840167 | - | - | - | -
|  | 1.1380422 | 2.677046 | 1.05 | 3.5292002 | 0.32596207 | 16.114906 | - | - | - | - | 1.0534287 | 4.7379126 | - | - | - | -
|  | 1.1680422 | 0.88354483 | 1.08 | 2.7332197 | 0.34281559 | 15.888752 | - | - | - | - | 1.0834287 | 3.6688766 | - | - | - | -
|  | 1.1980422 | -0.9864976 | 1.11 | 1.9292082 | 0.35966911 | 15.657369 | - | - | - | - | 1.1134287 | 2.578761 | - | - | - | -
|  | 1.2 | -1.110499 | 1.14 | 1.1183491 | 0.37764619 | 15.393739 | - | - | - | - | 1.1434287 | 1.4681744 | - | - | - | -
|  | - | - | 1.17 | 0.30010639 | 0.40001768 | 15.055087 | - | - | - | - | 1.1734287 | 0.33958205 | - | - | - | -
|  | - | - | 1.2 | -0.5245393 | 0.42238916 | 14.704842 | - | - | - | - | 1.2 | -0.67495241 | - | - | - | -
|  | - | - | - | - | 0.44476065 | 14.339756 | - | - | - | - | - | - | - | - | - | -
|  | - | - | - | - | 0.47657787 | 13.81983 | - | - | - | - | - | - | - | - | - | -
|  | - | - | - | - | 0.5083951 | 13.280532 | - | - | - | - | - | - | - | - | - | -
|  | - | - | - | - | 0.54021232 | 12.7289 | - | - | - | - | - | - | - | - | - | -
|  | - | - | - | - | 0.58122119 | 12.002711 | - | - | - | - | - | - | - | - | - | -
|  | - | - | - | - | 0.6 | 11.663964 | - | - | - | - | - | - | - | - | - | -
|  | - | - | - | - | 0.6 | 11.664059 | - | - | - | - | - | - | - | - | - | -
|  | - | - | - | - | 0.63 | 11.11715 | - | - | - | - | - | - | - | - | - | -
|  | - | - | - | - | 0.66 | 10.563382 | - | - | - | - | - | - | - | - | - | -
|  | - | - | - | - | 0.69 | 10.001718 | - | - | - | - | - | - | - | - | - | -
|  | - | - | - | - | 0.72 | 9.433254 | - | - | - | - | - | - | - | - | - | -
|  | - | - | - | - | 0.75 | 8.858301 | - | - | - | - | - | - | - | - | - | -
|  | - | - | - | - | 0.78 | 8.2772832 | - | - | - | - | - | - | - | - | - | -
|  | - | - | - | - | 0.81 | 7.6901967 | - | - | - | - | - | - | - | - | - | -
|  | - | - | - | - | 0.84 | 7.0971852 | - | - | - | - | - | - | - | - | - | -
|  | - | - | - | - | 0.87 | 6.4985266 | - | - | - | - | - | - | - | - | - | -
|  | - | - | - | - | 0.9 | 5.8943319 | - | - | - | - | - | - | - | - | - | -
|  | - | - | - | - | 0.93 | 5.2862412 | - | - | - | - | - | - | - | - | - | -
|  | - | - | - | - | 0.96 | 4.6727053 | - | - | - | - | - | - | - | - | - | -
|  | - | - | - | - | 0.99 | 4.0546427 | - | - | - | - | - | - | - | - | - | -
|  | - | - | - | - | 1.02 | 3.4318377 | - | - | - | - | - | - | - | - | - | -
|  | - | - | - | - | 1.05 | 2.8054625 | - | - | - | - | - | - | - | - | - | -
|  | - | - | - | - | 1.08 | 2.1758883 | - | - | - | - | - | - | - | - | - | -
|  | - | - | - | - | 1.11 | 1.5418252 | - | - | - | - | - | - | - | - | - | -
|  | - | - | - | - | 1.14 | 0.90433946 | - | - | - | - | - | - | - | - | - | -
|  | - | - | - | - | 1.17 | 0.26459499 | - | - | - | - | - | - | - | - | - | -
|  | - | - | - | - | 1.2 | -0.37891038 | - | - | - | - | - | - | - | - | - | -