## Figure 1
AG12 |  |  |  | Sigma
0.1 cm2 (small area) |  | 1.4 cm2 (large area) |  | 0.1 cm2 (small area) |  | 1.4 cm2 (large area)
PCE (%) | FF () | PCE (%) | FF () | PCE (%) | FF () | PCE (%) | FF ()
7.96 | 0.677 | 6.3 | 0.595 | 7.74 | 0.647 | 3.13 | 0.339
8.2 | 0.706 | 5.76 | 0.565 | 8.49 | 0.671 | 2.82 | 0.288
7.63 | 0.695 | 5.73 | 0.572 | 7.92 | 0.657 | 2.16 | 0.281
8.02 | 0.701 | 6.32 | 0.599 | 8.37 | 0.666 | 3.15 | 0.341
8.49 | 0.708 | 5.78 | 0.572 | 8.68 | 0.678 | 2.83 | 0.287
8.32 | 0.704 | 5.75 | 0.583 | 8.15 | 0.661 | 2.16 | 0.281
8.93 | 0.715 |  |  | 8.11 | 0.642
8 | 0.696 |  |  | 8.52 | 0.665
8 | 0.667 |  |  | 8.07 | 0.648
9.11 | 0.716 |  |  | 8.37 | 0.647
8.76 | 0.694 |  |  | 8.68 | 0.658
7.91 | 0.68 |  |  | 7.99 | 0.65
8.12 | 0.707 |  |  | 8.03 | 0.678
7.59 | 0.697 |  |  | 8.75 | 0.697
8.04 | 0.708 |  |  | 8.28 | 0.687
8.46 | 0.712 |  |  | 8.71 | 0.694
8.25 | 0.705 |  |  | 8.91 | 0.7
9.08 | 0.727 |  |  | 8.42 | 0.688
8.19 | 0.71 |  |  | 8.47 | 0.671
8.22 | 0.684 |  |  | 8.75 | 0.689
9.22 | 0.729 |  |  | 8.32 | 0.673
8.91 | 0.713 |  |  | 8.64 | 0.674
|  |  |  | 8.94 | 0.682
|  |  |  | 8.23 | 0.676

## Table 1
Tavg (%) |  | R□ (Ω □-1) |  | TCE thickness (nm) | Haze (%) |  | σrms (nm)
1xAgNW (3.6 J cm-2) | 2xAgNW (3.6 J cm-2) | 1xAgNW (3.6 J cm-2) | 2xAgNW (3.6 J cm-2) | 2xAgNW (3.6 J cm-2) | 1xAgNW (3.6 J cm-2) | 2xAgNW (3.6 J cm-2) | 2xAgNW (3.6 J cm-2)
81.49 | 74.62 | 10.11 | 5.67 | 71.93 | 2.952781 | 5.229874 | 7.5
82.17 | 76.2 | 9.28 | 5.8 | 76 | 3.116027 | 5.646709 | 7.8
81.6 | 74.45 | 9.69 | 5.59 | 80.46 | 2.827488 | 6.055129 | 7.3
80.43 | 76.07 | 9.58 | 5.56 | 81.92
80.22 | 74.18 | 9.63 | 5.54
79.44 | 73.85 | 9.22 | 5.83
80.67 | 75.11 | 9.79 | 5.24
80.32 | 71.63 | 9.46 | 5.67
| 74.16 | 9.9 | 5.6125
| 73.8 | 9.38 | 5.73
|  | 9.95 | 5.73
|  | 10.04 | 5.96
|  | 10.35 | 6.05
|  | 10.11 | 5.62
|  | 9.96 | 5.96
|  | 10.08 | 5.99
|  | 9.63 | 5.93
|  | 10.28 | 5.87125
|  | 9.09 | 5.26
|  | 9.66 | 5.67
|  | 10.66 | 5.46
|  | 10.52 | 5.72
|  | 9.69 | 5.86
|  | 10.2 | 5.67
5.26

## Figure 2
1x AgNWs at 3.6 J cm-2 |  |  |  | 2x AgNWs at 3.6 J cm-2
Voc (V) | Jsc (mA cm-2) | FF () | PCE (%) | Voc (V) | Jsc (mA cm-2) | FF () | PCE (%)
0.991 | 14.72 | 0.501 | 7.31 | 0.998 | 13.87 | 0.58 | 8.03
1.015 | 14.53 | 0.515 | 7.59 | 1.016 | 14.43 | 0.577 | 8.46
1.02 | 14.66 | 0.523 | 7.82 | 1.014 | 14.74 | 0.566 | 8.45
1.014 | 15.56 | 0.512 | 8.08 | 1.015 | 14.27 | 0.585 | 8.47
1.016 | 14.59 | 0.511 | 7.57 | 1.016 | 14.97 | 0.555 | 8.44
1.022 | 15 | 0.51 | 7.81 | 0.983 | 13.64 | 0.632 | 8.47
1.009 | 15.11 | 0.533 | 8.13 | 0.974 | 13.87 | 0.637 | 8.74
1.008 | 15.1 | 0.52 | 7.92

## Table 2
Tavg (%) |  | R□ (Ω □-1) |  | TCE thickness (nm) | Haze (%) |  | σrms (nm)
2xAgNW (3.6 J cm-2) | 2xAgNW (1.0 J cm-2) | 2xAgNW (3.6 J cm-2) | 2xAgNW (1.0 J cm-2) | 2xAgNW (1.0 J cm-2) | 2xAgNW (3.6 J cm-2) | 2xAgNW (1.0 J cm-2) | 2xAgNW (3.6 J cm-2) | 2xAgNW (1.0 J cm-2)
74.62 | 72.8 | 5.67 | 5.56 | 59.26 | 5.229874 | 5.698887 | 7.5 | 10.7
76.2 | 75.43 | 5.8 | 5.86 | 56.5 | 5.646709 | 6.083041 | 7.8 | 11.4
74.45 | 73.4 | 5.59 | 5.94 | 50.08 | 6.055129 | 6.122698 | 7.3 | 8.78
76.07 | 74.46 | 5.56 | 6.01 | 57.77
74.18 | 75.87 | 5.54 | 5.97
73.85 | 74.74 | 5.83 | 5.67
75.11 | 73.97 | 5.24 | 5.59
71.63 | 74.24 | 5.67 | 5.56
74.16 | 73.74 | 5.6125 | 6.04
73.8 |  | 5.73 | 5.88
|  | 5.73 | 5.69
|  | 5.96 | 5.93
|  | 6.05 | 5.99
|  | 5.62 | 6.01
|  | 5.96 | 6.08
|  | 5.99 | 5.61
|  | 5.93 | 5.8
|  | 5.87125 | 5.83
|  | 5.26 | 5.11
|  | 5.67 | 5.66
|  | 5.46 | 5.45
|  | 5.72 | 4.96
|  | 5.86 | 5.42
|  | 5.67 | 5.31
5.26

## Figure 4
2x AgNWs at 3.6 J cm-2 |  |  |  | 2x AgNWs at 1 J cm-2
Voc (V) | Jsc (mA cm-2) | FF () | PCE (%) | Voc (V) | Jsc (mA cm-2) | FF () | PCE (%)
0.998 | 13.87 | 0.58 | 8.03 | 1.034 | 14.84 | 0.647 | 9.93
1.016 | 14.43 | 0.577 | 8.46 | 1.016 | 14.81 | 0.656 | 9.88
1.014 | 14.74 | 0.566 | 8.45 | 0.991 | 14.65 | 0.662 | 9.61
1.015 | 14.27 | 0.585 | 8.47 | 0.989 | 14.67 | 0.663 | 9.62
1.016 | 14.97 | 0.555 | 8.44 | 1 | 14.8 | 0.625 | 9.4
0.983 | 13.64 | 0.632 | 8.47 | 1.042 | 14.79 | 0.621 | 9.57
0.974 | 13.87 | 0.637 | 8.74 | 1.004 | 14.76 | 0.657 | 9.73
|  |  |  | 1.004 | 14.8 | 0.656 | 9.76
|  |  |  | 0.976 | 13.4 | 0.677 | 8.85
|  |  |  | 0.977 | 13.41 | 0.684 | 8.96
|  |  |  | 0.996 | 14.2 | 0.652 | 9.38
|  |  |  | 0.995 | 14.4 | 0.656 | 9.43

## Figure 6
1x AgNWs at 3.6 J cm-2 |  |  | 1x AgNWs at 2 J cm-2 |  |  | 1x AgNWs at 1 J cm-2 |  |  | 2x AgNWs at 3.6 J cm-2 |  |  | 1x AgNWs at 2 J cm-2 |  |  | 1x AgNWs at 1 J cm-2 |  |  | AG12 |  |  | Sigma
Rs (Ω cm2) | PCE (%) | FF () | Rs (Ω cm2) | PCE (%) | FF () | Rs (Ω cm2) | PCE (%) | FF () | Rs (Ω cm2) | PCE (%) | FF () | Rs (Ω cm2) | PCE (%) | FF () | Rs (Ω cm2) | PCE (%) | FF () | Rs (Ω cm2) | PCE (%) | FF () | Rs (Ω cm2) | PCE (%) | FF ()
22.8 | 7.31 | 0.501 | 19.4 | 7.99 | 0.555 | 24.3 | 7.71 | 0.524 | 17 | 8.03 | 0.58 | 10.9 | 9.5 | 0.678 | 12.1 | 9.93 | 0.647 | 17 | 6.3 | 0.595 | 63.2 | 3.13 | 0.339
24.4 | 7.59 | 0.515 | 17.9 | 9.03 | 0.581 | 20 | 8.01 | 0.537 | 17 | 8.46 | 0.577 | 11 | 9.62 | 0.668 | 11.6 | 9.88 | 0.656 | 17.5 | 5.76 | 0.565 | 66.9 | 2.82 | 0.288
22.3 | 7.82 | 0.523 | 19.7 | 7.9 | 0.55 | 24.3 | 7.76 | 0.522 | 20 | 8.45 | 0.566 | 11 | 9.11 | 0.68 | 12 | 9.61 | 0.662 | 18.1 | 5.73 | 0.572 | 102.5 | 2.16 | 0.281
23.3 | 8.08 | 0.512 | 17.9 | 8.99 | 0.582 | 18.6 | 8.07 | 0.54 | 17 | 8.47 | 0.585 | 11 | 9.13 | 0.68 | 11.9 | 9.62 | 0.663 | 17.6 | 6.32 | 0.599 | 65.3 | 3.15 | 0.341
22.8 | 7.57 | 0.511 | 17.4 | 8.27 | 0.587 | 16.5 | 8.08 | 0.612 | 20 | 8.44 | 0.555 | 11 | 9.03 | 0.656 | 13 | 9.4 | 0.625 | 19.9 | 5.78 | 0.572 | 70.1 | 2.83 | 0.287
21.4 | 7.81 | 0.51 | 18 | 7.92 | 0.563 | 18 | 7.97 | 0.559 | 14 | 8.47 | 0.632 | 11 | 9.03 | 0.668 | 14 | 9.57 | 0.621 | 17.1 | 5.75 | 0.583 | 99.5 | 2.16 | 0.281
22.6 | 8.13 | 0.533 | 22.2 | 7.47 | 0.522 | 20.5 | 7.89 | 0.539 | 13 | 8.74 | 0.637 | 11 | 9.65 | 0.69 | 11.3 | 9.73 | 0.657
22.6 | 7.92 | 0.52 | 17.6 | 8.26 | 0.587 | 16.7 | 8.03 | 0.603 |  |  |  | 11 | 9.69 | 0.686 | 11.6 | 9.76 | 0.656
|  |  | 18 | 7.92 | 0.567 | 18.3 | 7.97 | 0.561 |  |  |  | 14 | 9.33 | 0.619 | 10.4 | 8.85 | 0.677
|  |  | 22.4 | 7.43 | 0.517 | 20.3 | 7.91 | 0.541 |  |  |  | 14.2 | 9.41 | 0.627 | 10.4 | 8.96 | 0.684
[15 empty] | 11.8 | 9.38 | 0.652
[15 empty] | 11.5 | 9.43 | 0.656

## Figure S1
AG12 |  |  |  | Sigma
0.1 cm2 (small area) |  | 1.4 cm2 (large area) |  | 0.1 cm2 (small area) |  | 1.4 cm2 (large area)
Voc (V) | Jsc (mA cm-2) | Voc (V) | Jsc (mA cm-2) | Voc (V) | Jsc (mA cm-2) | Voc (V) | Jsc (mA cm-2)
0.926 | 12.71 | 0.94 | 11.26 | 0.929 | 12.86 | 0.943 | 9.81
0.924 | 12.58 | 0.918 | 11.12 | 0.919 | 13.78 | 0.92 | 10.63
0.934 | 11.76 | 0.924 | 10.85 | 0.928 | 13.01 | 0.966 | 7.95
0.934 | 12.25 | 0.94 | 11.22 | 0.93 | 13.5 | 0.944 | 9.79
0.923 | 12.98 | 0.919 | 11.01 | 0.923 | 13.88 | 0.92 | 10.69
0.919 | 12.87 | 0.924 | 10.67 | 0.926 | 13.33 | 0.967 | 7.94
0.94 | 13.29 |  |  | 0.923 | 13.7
0.944 | 12.18 |  |  | 0.915 | 14
0.937 | 12.79 |  |  | 0.921 | 13.53
0.936 | 13.59 |  |  | 0.915 | 14.13
0.938 | 13.45 |  |  | 0.909 | 14.52
0.925 | 12.58 |  |  | 0.923 | 13.31
0.921 | 12.47 |  |  | 0.923 | 12.85
0.932 | 11.7 |  |  | 0.914 | 13.74
0.932 | 12.18 |  |  | 0.922 | 13.06
0.921 | 12.91 |  |  | 0.925 | 13.57
0.917 | 12.75 |  |  | 0.918 | 13.87
0.934 | 13.37 |  |  | 0.921 | 13.3
0.938 | 12.3 |  |  | 0.917 | 13.75
0.932 | 12.9 |  |  | 0.91 | 13.96
0.932 | 13.59 |  |  | 0.915 | 13.5
0.933 | 13.4 |  |  | 0.91 | 14.08
|  |  |  | 0.906 | 14.46
|  |  |  | 0.918 | 13.27

## Figure S2
0.1 cm2 (small area) |  |  |  | 1.4 cm2 (large area)
Voc (V) | Jsc (mA cm-2) | FF () | PCE (%) | Voc (V) | Jsc (mA cm-2) | FF () | PCE (%)
0.99 | 15.84 | 0.697 | 10.94 | 1.016 | 14.59 | 0.511 | 7.57
0.982 | 15.38 | 0.714 | 10.78 | 1.022 | 15 | 0.51 | 7.81
0.98 | 15.81 | 0.679 | 10.52 | 1.015 | 14.53 | 0.515 | 7.59
0.981 | 16.4 | 0.698 | 11.22 | 1.02 | 14.66 | 0.523 | 7.82
0.988 | 15.63 | 0.735 | 11.35 | 1.014 | 15.56 | 0.512 | 8.08
0.984 | 16.12 | 0.688 | 10.92 | 0.991 | 14.72 | 0.501 | 7.31
1 | 15.54 | 0.675 | 10.49
0.997 | 15.43 | 0.691 | 10.62
0.988 | 15.69 | 0.714 | 11.06
0.979 | 15.26 | 0.725 | 10.83
0.981 | 15.75 | 0.693 | 10.71
0.981 | 16.26 | 0.716 | 11.42
0.99 | 16.12 | 0.72 | 11.49
0.982 | 15.97 | 0.708 | 11.09

## Figure S4
1x AgNWs (3.6 J cm-2) | 2x AgNWs (3.6 J cm-2)
MAPbI3 grain size (nm) | MAPbI3 grain size (nm)
516.75 | 308.5714
303.5714 | 292
243.7143 | 264.7143
267.3333 | 483.25
264.8571 | 275.6667
502.75 | 257.2
277.1 | 321
300.75 | 508.6667
353.8 | 250.3333
287.5 | 264.5714
354.5 | 365
276.125 | 304.5714
304 | 374.75
249 | 258.1667
332.1429 | 357.8333
233.3333 | 288.2857
223.5 | 246.3333
420 | 310.2857
242.8571 | 218.6667
311.25 | 279.7143
283 | 409.75

## Figure S10
bending tests
cycles | 2xAgNW 3.6 J cm-2 |  |  | 2xAgNW 1.0 J cm-2
0 | 1 | 2 | 3 | 1 | 2 | 3
10 | 0.974370455 | 0.771972558 | 0.820946684 | 1.241222834 | 0.8753042 | 1.043281135
20 | 0.97940092 | 0.784707488 | 0.856998043 | 1.229673336 | 0.91085228 | 1.088671925
30 | 0.97248657 | 0.796158462 | 0.854840796 | 1.265582587 | 0.897637753 | 1.034674497
40 | 1.042453042 | 0.838063888 | 1.022216343 | 1.206806482 | 0.963113307 | 1.060935517
50 | 1.0696763 | 0.839810561 | 0.942977268 | 1.183336751 | 0.892612422 | 1.241549833
60 | 1.074097404 | 0.798827711 | 1.024392287 | 1.116395831 | 0.904131051 | 1.024508664
70 | 1.014545201 | 0.86900018 | 1.080249189 | 0.97710716 | 0.965890114 | 0.9571011
80 | 1.043808591 | 0.78953381 | 0.935698511 | 1.046356291 | 0.978393894 | 1.005867828
90 | 1.091642982 | 0.80627734 | 0.929665236 | 1.042834532 | 1.002385926 | 1.058462227
100 | 1.080149273 | 0.825611204 | 0.972340725 | 1.056138521 | 1.004687962 | 1.114623682
110 | 1.082169316 | 0.830977618 | 0.824810418 | 1.079962095 | 1.02072617 | 1.106841405
120 | 1.127589477 | 0.828149221 | 0.903245296 | 1.084717541 | 1.002010334 | 1.133590951
130 | 1.164261848 | 0.839445004 | 0.993680134 | 1.181580528 | 0.981331037 | 1.083864341
140 | 1.085017465 | 0.852747724 | 1.04840911 | 1.063684003 | 0.976166091 | 1.129338119
150 | 1.108158228 | 0.859943023 | 0.959241268 | 1.05756927 | 1.016313214 | 1.152849904
160 | 1.160759697 | 0.867676876 | 0.931518732 | 1.055948823 | 1.017396738 | 1.187666053
170 | 1.172317467 | 0.850401387 | 0.946530336 | 1.163914997 | 0.997783664 | 1.110543163
180 | 1.162500728 | 0.855784728 | 0.94773151 | 1.133577804 | 1.00053633 | 1.092425398
190 | 1.19490043 | 0.859202237 | 0.994362933 | 1.002980599 | 1.033968863 | 1.154876366
200 | 1.165769403 | 0.867080511 | 0.997963126 | 1.048191988 | 1.044761857 | 1.086255869
210 | 1.164531262 | 0.878653264 | 0.999792548 | 1.016488146 | 1.041198459 | 1.122880994
220 | 1.124339552 | 0.788180611 | 1.010395663 | 1.091136095 | 1.011159131 | 1.099495122
230 | 1.151446741 | 0.810749315 | 1.009108434 | 1.107292053 | 1.011551421 | 1.146185717
240 | 1.182355182 | 0.791395008 | 1.010177198 | 1.100119254 | 1.008379508 | 1.113295055
250 | 1.212379046 | 0.793404803 | 1.012810048 | 1.091305654 | 1.007043711 | 1.122576432
260 | 1.343942985 | 0.780704604 | 0.972765874 | 1.150816514 | 1.010027124 | 1.086497679
270 | 1.354228463 | 0.785506746 | 0.837199671 | 1.060089916 | 1.011727046 | 1.095975283
280 | 1.297608559 | 0.781864364 | 0.914999387 | 1.037597477 | 0.997436236 | 1.079292435
290 | 1.349087956 | 0.784807066 | 0.848612874 | 1.05110589 | 1.00297597 | 1.07631488
300 | 1.266430035 | 0.782926084 | 0.996124229 | 1.042576837 | 1.017261348 | 1.051426025
310 | 1.310296437 | 0.76728604 | 0.84628147 | 1.090062655 | 1.009835405 | 1.086739489
320 | 1.366937992 | 0.804938649 | 1.052931057 | 1.096287828 | 1.013950624 | 1.07590689
330 | 1.362308634 | 0.789224746 | 1.018107252 | 1.093990229 | 1.004230693 | 1.080460195
340 | 1.377188649 | 0.822592225 | 1.040980015 | 1.096991617 | 0.999895993 | 1.053147108
350 | 1.305844977 | 0.871964205 | 1.021945631 | 1.049048012 | 0.98757669 | 1.015514884
360 | 1.249593369 | 0.906306356 | 1.042176835 | 1.100885193 | 0.986592345 | 1.029642068
370 | 1.135833261 | 0.911519557 | 0.850263016 | 1.095513877 | 0.995878545 | 1.087756808
380 | 1.0125823 | 0.896069436 | 0.854920191 | 1.050072295 | 0.987633824 | 1.148861367
390 | 0.99278588 | 0.887801205 | 0.851091288 | 1.071948865 | 0.995645183 | 1.057423854
400 | 0.973185215 | 0.917843718 | 0.856495291 | 1.048088044 | 1.025072941 | 1.08136918
410 | 0.97861076 | 0.898074835 | 1.026479615 | 1.094179277 | 1.021441143 | 1.17934885
420 | 0.993815767 | 0.895530003 | 1.046699038 | 1.104325312 | 1.000804697 | 1.172626817
430 | 1.040749956 | 0.881654437 | 1.049875618 | 1.09285897 | 0.995458091 | 1.119014895
440 | 1.009095103 | 0.890894923 | 1.076906902 | 1.026347035 | 1.005413597 | 1.15427133
450 | 0.984647674 | 0.900551523 | 1.068542991 | 1.039342874 | 0.999431281 | 1.133376326
460 | 0.985992956 | 0.894795152 | 0.872861737 | 1.037733255 | 0.994808902 | 1.069165643
470 | 0.990850657 | 0.879281943 | 0.867567095 | 1.068596665 | 0.991776 | 1.070863423
480 | 0.972845937 | 0.913558808 | 1.074978365 | 1.067037502 | 0.993196289 | 1.086287756
490 | 0.983428952 | 0.911547474 | 1.078730433 | 1.073034648 | 0.990745988 | 1.083983509
500 | 0.995801436 | 0.902985567 | 1.075051613 | 1.050587036 | 0.982839843 | 1.117483908
510 | 0.998971006 | 0.883228334 | 1.081186565 | 1.056788172 | 1.007295783 | 1.074163936
520 | 0.999734381 | 0.903917595 | 1.084911998 | 1.097523465 | 1.012946162 | 1.10997492
530 | 0.983559307 | 0.89534096 | 1.084706339 | 1.047347442 | 0.996905137 | 1.079051238
540 | 0.972138364 | 0.903872972 | 1.094122878 | 1.034998223 | 0.978944306 | 1.164961664
550 | 1.000390616 | 0.884906204 | 1.087754094 | 1.0510576 | 0.996724884 | 1.093948821
560 | 1.0044932 | 0.872686526 | 1.068536076 | 1.04841785 | 0.997900949 | 1.102242313
570 | 0.991422965 | 0.898782648 | 1.086522186 | 1.049479597 | 0.988473927 | 1.150057744
580 | 0.962088818 | 0.915493865 | 1.088630003 | 1.033153864 | 0.98483871 | 1.138877658
590 | 0.981231235 | 0.885622151 | 1.090909417 | 1.066289754 | 0.995457487 | 1.158257823
600 | 0.997767908 | 0.934940495 | 1.085536916 | 1.099956842 | 1.016020706 | 1.11007426
610 | 1.003066894 | 0.963575514 | 1.091768167 | 1.052115015 | 1.021984917 | 1.144622026
620 | 1.0002337 | 0.983430126 | 1.094017871 | 1.032517205 | 1.017628893 | 1.116222122
630 | 0.971847522 | 0.964958169 | 1.084842079 | 1.074767051 | 1.025312338 | 1.118660049
640 | 0.947348086 | 0.929231165 | 1.03430748 | 1.053584743 | 1.022776135 | 1.106600821
650 | 0.977560114 | 0.923359829 | 1.099988654 | 1.107685525 | 1.031515946 | 1.118450126
660 | 0.994797887 | 0.87889946 | 1.072723538 | 1.058033337 | 1.018363179 | 1.127379928
670 | 0.999074575 | 0.874433419 | 1.114709312 | 1.070976553 | 1.012167618 | 1.146479446
680 | 0.985345649 | 0.889805285 | 1.120962589 | 1.099097786 | 1.004802631 | 1.137061119
690 | 0.988594905 | 1.034964236 | 1.087759984 | 1.026427159 | 0.99521125 | 1.135167724
700 | 0.996823064 | 0.909983909 | 1.103104792 | 1.053412152 | 0.988672486 | 1.161201855
710 | 0.990291964 | 0.878977715 | 1.109784242 | 1.045918859 | 0.979327342 | 1.167182719
720 | 0.978689552 | 0.884408756 | 1.125732454 | 1.060643635 | 0.960366676 | 1.198358431
730 | 1.018346453 | 0.901142833 | 1.139905796 | 1.063984142 | 0.991964299 | 1.146952846
740 | 0.968379522 | 0.919112068 | 1.155808676 | 1.073715916 | 0.995364142 | 1.181438678
750 | 0.99446977 | 0.92009839 | 1.159311545 | 1.084918933 | 0.976990905 | 1.051676829
760 | 0.990859585 | 0.920681567 | 1.162303724 | 1.007726518 | 0.991075109 | 1.095836289
770 | 0.995631127 | 0.925755844 | 1.165409617 | 1.017375353 | 0.986890686 | 1.162138844
780 | 0.993746572 | 0.878382008 | 1.165776628 | 1.020563624 | 0.982835015 | 1.152262038
790 | 0.997427291 | 0.87714817 | 1.169271814 | 1.001162876 | 0.991038898 | 1.148177227
800 | 0.992135672 | 0.882799689 | 1.109060208 | 1.00839869 | 1.000650396 | 1.143696689
810 | 1.005117516 | 0.882311693 | 1.171453905 | 1.019332969 | 1.010453614 | 1.174382649
820 | 1.013071128 | 0.89361407 | 1.173611152 | 1.05254032 | 0.984775742 | 1.108868276
830 | 0.988045811 | 0.89569047 | 1.175839343 | 1.00970882 | 1.020504879 | 1.101496238
840 | 0.992972037 | 0.903019199 | 1.18010031 | 1.018416311 | 1.029301622 | 1.150969386
850 | 0.963326736 | 0.887219567 | 1.180934216 | 1.018375166 | 0.996460542 | 1.124790741
860 | 0.974107069 | 0.88621412 | 1.182569247 | 1.022683003 | 0.988960165 | 1.144299681
870 | 0.956221319 | 0.895259627 | 1.186639665 | 1.001780044 | 1.007042303 | 1.151791091
880 | 0.952152216 | 0.897904916 | 1.184258575 | 1.038107237 | 0.97671932 | 1.122063991
890 | 0.957252545 | 0.896109663 | 1.145761328 | 1.038670268 | 1.073313904 | 1.131658719
900 | 0.970075242 | 0.886533735 | 1.191194139 | 1.01568691 | 0.968530324 | 1.146071251
910 | 0.986110587 | 0.884103868 | 1.193114993 | 1.052879438 | 0.989287475 | 1.162927026
920 | 0.993616218 | 0.883506843 | 1.188262659 | 1.047187844 | 0.979776564 | 1.157965525
930 | 0.972200193 | 0.896657009 | 1.191528111 | 1.058645525 | 0.979766505 | 1.231125224
940 | 0.977906758 | 0.887937493 | 1.191336794 | 1.052637768 | 0.965428218 | 1.195087352
950 | 0.978055638 | 0.901207899 | 1.193607756 | 1.054857409 | 0.991375663 | 1.152745045
960 | 0.96932883 | 0.906161276 | 1.193072478 | 1.057726702 | 0.984068213 | 1.234239525
970 | 0.970998435 | 0.874588831 | 1.195177734 | 1.041392306 | 0.985133229 | 1.25503294
980 | 0.964356623 | 0.89158581 | 1.197456123 | 1.043578599 | 0.982705056 | 1.246633976
990 | 0.975579579 | 0.893615389 | 1.197933519 | 1.08065419 | 0.980469207 | 1.249504422
1000 | 0.969741097 | 0.903027992 | 1.1942547 | 1.04942416 | 0.971120643 | 1.251509013
1010 | 0.978777274 | 0.899699289 | 1.199296045 | 1.032118753 | 0.974264392 | 1.258096344
1020 | 0.96497335 | 0.89975798 | 1.20304043 | 1.023081456 | 1.013499994 | 1.218867111
1030 | 0.965830473 | 0.891408417 | 1.204041836 | 1.012702196 | 0.989329722 | 1.240193203
1040 | 0.978174609 | 0.896129446 | 1.205914028 | 1.044276757 | 0.987219405 | 1.252812498
1050 | 0.973221598 | 0.880572933 | 1.206915433 | 1.03947432 | 0.967716172 | 1.28109998
1060 | 0.973709087 | 0.882051648 | 1.189503019 | 1.044612411 | 0.997456354 | 1.276102913
1070 | 0.977115928 | 0.902855215 | 1.193144958 | 1.04517176 | 0.977192884 | 1.216118489
1080 | 0.970950891 | 0.905984542 | 1.206129164 | 1.044239078 | 0.993997566 | 1.294282
1090 | 0.982957981 | 0.893792123 | 1.205961665 | 1.048964207 | 0.986387751 | 1.154577936
1100 | 0.983389668 | 0.906524635 | 1.205320612 | 1.031334191 | 0.985240454 | 1.189108532
1110 | 0.97636974 | 0.909164648 | 1.197929934 | 1.026492774 | 0.989038019 | 1.164711473
1120 | 0.973473824 | 0.911082999 | 1.208865997 | 1.028424403 | 0.986064665 | 1.16264086
1130 | 0.972685226 | 0.916198161 | 1.171927715 | 1.030922095 | 0.970254387 | 1.164088859
1140 | 0.973060887 | 0.915192055 | 1.21350089 | 1.028395602 | 0.97136004 | 1.172504175
1150 | 0.982647051 | 0.914837489 | 1.219686809 | 1.027735123 | 0.986221581 | 1.203245733
1160 | 0.982368709 | 0.901564884 | 1.220860835 | 1.02608934 | 0.977924353 | 1.230332136
1170 | 0.972457553 | 0.916060336 | 1.218344003 | 1.021826979 | 0.971496235 | 1.021517619
1180 | 0.983975815 | 0.926586756 | 1.215020414 | 1.016762515 | 0.988248008 | 1.170119392
1190 | 0.99751345 | 0.927361833 | 1.218310709 | 0.988867145 | 0.975334035 | 1.130584984
1200 | 1.019076347 | 0.93010604 | 1.213268595 | 1.015111752 | 0.989287475 | 1.152941886
1210 | 0.996682442 | 0.944191092 | 1.215898116 | 1.001214198 | 0.981277323 | 0.996617112
1220 | 1.005513266 | 0.928456527 | 1.222610092 | 0.991727126 | 0.988152853 | 1.129532916
1230 | 0.988727268 | 0.920568141 | 1.226462814 | 0.977384344 | 0.99472984 | 1.144253486
1240 | 1.002059551 | 0.914253432 | 1.227504429 | 0.99514494 | 0.970591555 | 1.155790666
1250 | 0.983071818 | 0.914780336 | 1.22294637 | 0.997820853 | 0.998208745 | 1.2126845
1260 | 0.982625399 | 0.905068781 | 1.224148312 | 1.003288751 | 0.999341356 | 1.137584393
1270 | 0.987957866 | 0.919795701 | 1.224294297 | 1.008751667 | 0.984605348 | 1.140782704
1280 | 0.992949716 | 0.925923565 | 1.216871349 | 1.00461772 | 0.988868228 | 1.003027838
1290 | 0.979223692 | 0.923144407 | 1.230529134 | 0.996620515 | 0.995809542 | 1.152212163
1300 | 0.982738567 | 0.922866557 | 1.235907525 | 1.003216639 | 0.985956634 | 1.145367488
1310 | 0.977797385 | 0.913225344 | 1.235926222 | 1.047477372 | 0.996640391 | 1.139232504
1320 | 0.979845776 | 0.903591605 | 1.240606191 | 1.04486794 | 0.991102066 | 1.162052176
1330 | 0.980333041 | 0.912367395 | 1.241716188 | 1.001775713 | 0.980537002 | 1.131765622
1340 | 0.982718478 | 0.910463112 | 1.24692452 | 1.007558475 | 0.992856305 | 1.125990593
1350 | 0.982716246 | 0.902603743 | 1.246542142 | 0.998739677 | 0.988072987 | 1.145465602
1360 | 0.974869774 | 0.905933325 | 1.250385643 | 0.988942288 | 0.987121433 | 1.155270866
1370 | 0.988064337 | 0.897567055 | 1.255332739 | 0.979768564 | 0.979601542 | 1.156590499
1380 | 0.9915464 | 0.916411385 | 1.241963594 | 0.976323897 | 0.971058279 | 1.166448908
1390 | 0.986693163 | 0.921647447 | 1.254158969 | 0.979316623 | 0.996016751 | 1.163883637
1400 | 0.993102168 | 0.912667007 | 1.250647648 | 0.993461045 | 0.983454631 | 1.129452585
1410 | 0.998337092 | 0.917939119 | 1.249869062 | 0.988882303 | 0.985277269 | 1.015809226
1420 | 0.986495177 | 0.912406303 | 1.250659685 | 0.982313681 | 0.987831578 | 1.049987634
1430 | 0.985928895 | 0.903760864 | 1.256306997 | 0.977706138 | 0.976501448 | 1.258022758
1440 | 0.987978848 | 0.90895736 | 1.263229755 | 0.977186417 | 1.035275087 | 1.235996787
1450 | 0.988415445 | 0.919911545 | 1.270381223 | 0.981710155 | 1.008437245 | 1.275690017
1460 | 0.977994702 | 0.916452271 | 1.267854147 | 0.968050157 | 0.990784211 | 1.113634979
1470 | 0.980667855 | 0.921086032 | 1.270511841 | 1.000985304 | 0.98860811 | 1.034416948
1480 | 0.986995835 | 0.920102127 | 1.264326691 | 0.996253678 | 0.984638944 | 1.152501804
1490 | 0.994677355 | 0.904711797 | 1.263478185 | 0.996296988 | 0.982737244 | 1.162175636
1500 | 0.98560301 | 0.908470023 | 1.260935743 | 0.983298985 | 1.011924197 | 1.19531976
1510 | 0.986962353 | 0.906885796 | 1.24989288 | 0.988537988 | 1.072407212 | 1.167614829
1520 | 0.990216073 | 0.910172953 | 1.25876569 | 0.988856317 | 1.007251524 | 1.164081296
1530 | 0.993837195 | 0.889518863 | 1.258719589 | 0.985023376 | 1.002313503 | 1.14527755
1540 | 0.994454145 | 0.917374187 | 1.25006294 | 0.990282085 | 1.041989073 | 1.124447956
1550 | 0.99399054 | 0.917890759 | 1.25998889 | 0.987417773 | 1.003059859 | 1.115958441
1560 | 0.991855098 | 0.925423919 | 1.258169713 | 0.985365525 | 0.992937982 | 1.113382336
1570 | 0.994842529 | 0.932336313 | 1.255706666 | 0.989627237 | 0.994492455 | 1.143067124
1580 | 1.000333474 | 0.930245844 | 1.25469604 | 0.984440855 | 0.979922013 | 1.128221255
1590 | 1.00038258 | 0.927494603 | 1.256946257 | 0.985781302 | 0.976636235 | 1.13936414
1600 | 0.991296405 | 0.899956476 | 1.264099518 | 0.985875934 | 0.997728744 | 1.12480505
1610 | 0.998979934 | 0.946702292 | 1.249771738 | 0.983848373 | 1.009950075 | 1.081226711
1620 | 0.99296668 | 0.92012257 | 1.270417079 | 0.988032127 | 1.00959118 | 1.142503787
1630 | 1.006548287 | 0.912852533 | 1.271103464 | 0.992782376 | 1.012745591 | 1.067570473
1640 | 0.995655011 | 0.924964499 | 1.269701753 | 1.005661493 | 1.003059859 | 1.150651947
1650 | 0.993025607 | 0.914493693 | 1.270537452 | 1.015634288 | 1.011887985 | 1.08182909
1660 | 0.996946499 | 0.940320099 | 1.271928151 | 1.025905922 | 1.016938061 | 1.110616748
1670 | 0.991959337 | 0.953348046 | 1.270308743 | 1.026211258 | 0.982733824 | 1.033777776
1680 | 0.99677619 | 0.958368028 | 1.26497722 | 1.015948936 | 1.002200845 | 1.068541393
1690 | 0.992051522 | 0.955175393 | 1.262675524 | 1.006860316 | 0.99331297 | 1.166322178
1700 | 0.994532269 | 0.919042605 | 1.252263727 | 1.021180793 | 0.990287914 | 1.182603781
1710 | 0.995271091 | 0.89699399 | 1.254778765 | 1.024805846 | 0.994487023 | 1.204682693
1720 | 0.99960425 | 0.963318987 | 1.253530722 | 1.017277256 | 0.998529417 | 1.124371713
1730 | 0.998886186 | 0.921732297 | 1.261084289 | 1.002588643 | 0.993202928 | 1.109927907
1740 | 0.999760497 | 0.906488805 | 1.260549011 | 1.006108886 | 0.880234175 | 1.20610739
1750 | 0.999624339 | 0.901451238 | 1.266726478 | 1.007049581 | 1.004740267 | 1.176216766
1760 | 1.004731364 | 0.9019078 | 1.270817385 | 1.01796372 | 1.011950349 | 1.21748861
1770 | 1.001110242 | 0.970733444 | 1.273778061 | 1.034653908 | 1.022870687 | 1.167113221
1780 | 0.997846032 | 0.940021146 | 1.271805985 | 1.027793592 | 0.993784322 | 1.231469849
1790 | 1.002826721 | 0.938575624 | 1.269536047 | 1.020189858 | 0.981594575 | 1.257335143
1800 | 0.998821456 | 0.931177213 | 1.259189814 | 1.017962854 | 0.992606044 | 1.18094729
1810 | 1.002089238 | 0.936711568 | 1.268562814 | 1.005362654 | 1.012703344 | 1.182162881
1820 | 1.000166737 | 0.943852573 | 1.277895604 | 1.008387863 | 0.98686735 | 1.150503345
1830 | 1.004211287 | 0.956100167 | 1.260484214 | 1.028395602 | 0.976730787 | 1.173054022
1840 | 1.010151552 | 0.956174905 | 1.276192447 | 1.036224548 | 0.989925801 | 1.201859873
1850 | 1.012767564 | 0.954891828 | 1.274599419 | 1.038050068 | 0.987535852 | 1.136443205
1860 | 1.012295253 | 0.953544344 | 1.264886812 | 1.018867385 | 0.987411727 | 1.178976222
1870 | 1.017367235 | 0.946261117 | 1.262895014 | 1.014507576 | 1.005066169 | 1.180030947
1880 | 1.019576336 | 0.945881492 | 1.275562407 | 1.021421164 | 0.867538877 | 1.239151355
1890 | 1.019229469 | 0.938975693 | 1.272583034 | 1.026274058 | 0.874936052 | 1.187093721
1900 | 1.017588881 | 0.919400908 | 1.276043133 | 1.028812895 | 0.874775112 | 1.169796434
1910 | 1.011500628 | 0.941047696 | 1.285157201 | 1.009523236 | 0.990945754 | 1.177871826
1920 | 1.019255584 | 0.947764012 | 1.282059248 | 1.038963261 | 0.995721629 | 1.132851825
1930 | 1.019052464 | 0.942517618 | 1.284859341 | 1.017918245 | 1.008592149 | 1.188927226
1940 | 1.016242261 | 0.93428258 | 1.282639602 | 1.043415537 | 1.004266904 | 1.20686716
1950 | 1.020238374 | 0.920861159 | 1.285371569 | 1.02875356 | 1.007346881 | 1.113770704
1960 | 1.017801823 | 0.935717112 | 1.276135334 | 1.029105887 | 0.979028196 | 1.123823297
1970 | 1.023088755 | 0.920580451 | 1.285940142 | 1.009269223 | 0.974598341 | 1.121992449
1980 | 1.025776193 | 0.913710482 | 1.286185243 | 1.00562966 | 0.980231821 | 1.193648961
1990 | 1.021681868 | 0.907639771 | 1.274963869 | 1.005048656 | 0.977994764 | 1.17321407
2000 | 1.025612581 | 0.901094473 | 1.283249153 | 1.006861182 | 0.973349049 | 1.126643256

## Figure S11
2x AgNWs (3.6 J cm-2) | 2x AgNWs (1 J cm-2)
MAPbI3 grain size (nm) | MAPbI3 grain size (nm)
308.5714 | 328.8
292 | 201.5714
264.7143 | 356.5
483.25 | 380.6
275.6667 | 320
257.2 | 289.5
321 | 411.5
508.6667 | 244.1429
250.3333 | 413.25
264.5714 | 340.25
365 | 289.2222
304.5714 | 512.3333
374.75 | 234
258.1667 | 182.8333
357.8333 | 300
288.2857 | 377.25
246.3333 | 277.8333
310.2857 | 227
218.6667 | 239.7143
279.7143 | 238.8571
409.75 | 276.1667

## Figure S13
1x AgNWs at 3.6 J cm-2 |  |  | 1x AgNWs at 2.0 J cm-2 |  |  | 1x AgNWs at 1.0 J cm-2 |  |  | 2x AgNWs at 3.6 J cm-2 |  |  | 2x AgNWs at 2.0 J cm-2 |  |  | 2x AgNWs at 1.0 J cm-2 |  |  | AG12 |  |  | Sigma
Rs (Ω cm2) | Voc (V) | Jsc (mA cm-2) | Rs (Ω cm2) | Voc (V) | Jsc (mA cm-2) | Rs (Ω cm2) | Voc (V) | Jsc (mA cm-2) | Rs (Ω cm2) | Voc (V) | Jsc (mA cm-2) | Rs (Ω cm2) | Voc (V) | Jsc (mA cm-2) | Rs (Ω cm2) | Voc (V) | Jsc (mA cm-2) | Rs (Ω cm2) | Voc (V) | Jsc (mA cm-2) | Rs (Ω cm2) | Voc (V) | Jsc (mA cm-2)
22.8 | 0.991 | 14.72 | 19.4 | 1 | 14.4 | 24.3 | 1.018 | 14.47 | 17 | 0.998 | 13.87 | 10.9 | 1.024 | 13.7 | 12.1 | 1.034 | 14.84 | 17 | 0.94 | 11.26 | 63.2 | 0.943 | 9.81
24.4 | 1.015 | 14.53 | 17.9 | 1.03 | 15.09 | 20 | 1.018 | 14.66 | 17 | 1.016 | 14.43 | 11 | 1.034 | 13.91 | 11.6 | 1.016 | 14.81 | 17.5 | 0.918 | 11.12 | 66.9 | 0.92 | 10.63
22.3 | 1.02 | 14.66 | 19.7 | 0.998 | 14.38 | 24.3 | 1.018 | 14.61 | 20 | 1.014 | 14.74 | 11 | 1.004 | 13.35 | 12 | 0.991 | 14.65 | 18.1 | 0.924 | 10.85 | 102.5 | 0.966 | 7.95
23.3 | 1.014 | 15.56 | 17.9 | 1.029 | 15.01 | 18.6 | 1.017 | 14.68 | 17 | 1.015 | 14.27 | 11 | 1.005 | 13.35 | 11.9 | 0.989 | 14.67 | 17.6 | 0.94 | 11.22 | 65.3 | 0.944 | 9.79
22.8 | 1.016 | 14.59 | 17.4 | 0.988 | 14.26 | 16.5 | 0.981 | 13.47 | 20 | 1.016 | 14.97 | 11 | 0.978 | 14.07 | 13 | 1 | 14.8 | 19.9 | 0.919 | 11.01 | 70.1 | 0.92 | 10.69
21.4 | 1.022 | 15 | 18 | 0.957 | 14.68 | 18 | 0.981 | 14.53 | 14 | 0.983 | 13.64 | 11 | 0.971 | 13.93 | 14 | 1.042 | 14.79 | 17.1 | 0.924 | 10.67 | 99.5 | 0.967 | 7.94
22.6 | 1.009 | 15.11 | 22.2 | 0.969 | 14.78 | 20.5 | 0.988 | 14.83 | 13 | 0.974 | 13.87 | 11 | 1.019 | 13.73 | 11.3 | 1.004 | 14.76
22.6 | 1.008 | 15.1 | 17.6 | 0.987 | 14.25 | 16.7 | 0.98 | 13.58 |  |  |  | 11 | 1.028 | 13.75 | 11.6 | 1.004 | 14.8
|  |  | 18 | 0.959 | 14.57 | 18.3 | 0.98 | 14.49 |  |  |  | 14 | 1.007 | 14.98 | 10.4 | 0.976 | 13.4
|  |  | 22.4 | 0.966 | 14.89 | 20.3 | 0.987 | 14.81 |  |  |  | 14.2 | 1.008 | 14.89 | 10.4 | 0.977 | 13.41
[15 empty] | 11.8 | 0.996 | 14.2
[15 empty] | 11.5 | 0.995 | 14.4

## Table S2
1x AgNWs at 3.6 J cm-2 |  |  |  |  | 2x AgNWs at 1 J cm-2
Voc (V) | Jsc (mA cm-2) | FF () | PCE (%) | Rs (Ω cm2) | Voc (V) | Jsc (mA cm-2) | FF () | PCE (%) | Rs (Ω cm2)
0.981 | 15.75 | 0.693 | 10.71 | 3.2 | 0.906 | 15.58 | 0.753 | 10.63 | 1.1
0.981 | 16.26 | 0.716 | 11.42 | 2.8 | 0.903 | 15.6 | 0.762 | 10.74 | 1
0.99 | 16.12 | 0.72 | 11.49 | 2.9 | 0.93 | 15.33 | 0.769 | 10.96 | 1
0.982 | 15.97 | 0.708 | 11.09 | 3.3 | 0.908 | 15.84 | 0.76 | 10.93 | 1.1
0.98 | 15.81 | 0.679 | 10.52 | 3.1 | 0.907 | 15.67 | 0.746 | 10.61 | 1.2
0.981 | 16.4 | 0.698 | 11.22 | 2.7 | 0.904 | 15.67 | 0.755 | 10.7 | 1.1
0.988 | 15.63 | 0.735 | 11.35 | 2.8 | 0.93 | 15.43 | 0.764 | 10.96 | 1
0.984 | 16.12 | 0.688 | 10.92 | 3.2 | 0.909 | 15.97 | 0.752 | 10.92 | 1.1